## 銅
| １回目 | ２回目 | ３回目 | 平均mm | 平均m |  | g | g計 | kg計 | ひだり | ヤング率 | ヤング率(GPa) |  |  |  | 1回目 | 2回目 | 3回目
l | 400.5 | 400.5 | 400.5 | 400.5 | 0.4005 | m1 | 199.9 | 199.9 | 0.1999 | 35.27647 | 88698021138.4 | 88.69802 |  |  | l/mm | 400.5 | 400.5 | 400.5
r | 33.5 | 33.5 | 33.5 | 33.5 | 0.0335 | m2 | 199.8 | 399.7 | 0.3997 | 38.68065 | 97257368012.0 | 97.25737 |  |  | r/mm | 33.5 | 33.5 | 33.5
g | 9.7978872 |  |  |  |  | m3 | 199.9 | 599.6 | 0.5996 | 38.85097 | 97685632132.3 | 97.68563
a | 6.255 | 5.995 | 6.135 | 6.128333 | 0.006128333 | m4 | 199.7 | 799.3 | 0.7993 | 40.5736 | 102016962883.4 | 102.017 |  |  | a/mm | 6.255 | 5.995 | 6.135
b | 15.01 | 14.98 | 14.97 | 14.98667 | 0.01498667 | m5 | 199.8 | 999.1 | 0.9991 | 40.44939 | 101704649870.8 | 101.7046 |  |  | b/mm | 15.01 | 14.98 | 14.97
d | 923.2 |  |  | 923.2 | 0.9232 | m6 | 200 | 1199.1 | 1.1991 | 40.64746 | 102202657910.9 | 102.2027 |  |  | d/mm | 923.2 | 0 | 0
| １回目 | ２回目 | ３回目 | １回目s | ２回目s | ３回目s | １回目sm | ２回目sm | ３回目sm | aveS | aveS真 |  |  |  | s0/mm | 100 | 100 | 100
0 | 100 | 100 | 100 | 0 | 0 | 0 | 0 | 0 | 0 |  |  | ひだり | ヤング率 | ヤング率(GPa) | s1/mm | 105 | 107 | 105
1 | 105 | 107 | 105 | 5 | 7 | 5 | 0.005 | 0.007 | 0.005 | 0.005666667 | 0.005666667 | 35.27647 | 88698021138.4 | 88.69802 | s2/mm | 110.1 | 112.9 | 108
2 | 110.1 | 112.9 | 108 | 10.1 | 12.9 | 8 | 0.0101 | 0.0129 | 0.008 | 0.01033333 | 0.01033333 | 38.68065 | 97257368012.0 | 97.25737 | s3/mm | 114.9 | 118.1 | 113.3
3 | 114.9 | 118.1 | 113.3 | 14.9 | 18.1 | 13.3 | 0.0149 | 0.0181 | 0.0133 | 0.01543333 | 0.01543333 | 38.85097 | 97685632132.3 | 97.68563 | s4/mm | 118.5 | 122.5 | 118.1
4 | 118.5 | 122.5 | 118.1 | 18.5 | 22.5 | 18.1 | 0.0185 | 0.0225 | 0.0181 | 0.0197 | 0.0197 | 40.5736 | 102016962883.4 | 102.017 | s5/mm | 123.2 | 127.5 | 123.4
5 | 123.2 | 127.5 | 123.4 | 23.2 | 27.5 | 23.4 | 0.0232 | 0.0275 | 0.0234 | 0.0247 | 0.0247 | 40.44939 | 101704649870.8 | 101.7046 | s6/mm | 127 | 133 | 128.5
6 | 127 | 133 | 128.5 | 27 | 33 | 28.5 | 0.027 | 0.033 | 0.0285 | 0.0295 | 0.0295 | 40.64746 | 102202657910.9 | 102.2027 | s5/mm | 0 | 0 | 0
5 |  |  |  | -100 | -100 | -100 | -0.1 | -0.1 | -0.1 | -0.1 |  | -9.991 | -25121048518.1 | -25.12105 | s4/mm | 0 | 0 | 0
4 |  |  |  | -100 | -100 | -100 | -0.1 | -0.1 | -0.1 | -0.1 |  | -7.993 | -20097341688.0 | -20.09734 | s3/mm | 0 | 0 | 0
3 |  |  |  | -100 | -100 | -100 | -0.1 | -0.1 | -0.1 | -0.1 |  | -5.996 | -15076149225.7 | -15.07615 | s2/mm | 0 | 0 | 0
2 |  |  |  | -100 | -100 | -100 | -0.1 | -0.1 | -0.1 | -0.1 |  | -3.997 | -10049928027.9 | -10.04993 | s1/mm | 0 | 0 | 0
1 |  |  |  | -100 | -100 | -100 | -0.1 | -0.1 | -0.1 | -0.1 |  | -1.999 | -5026221197.8 | -5.026221
ひだりの | 4.8989436 | まんなかの | 513246934.1 | せき | 2514367782.8
[10 empty] | S平均 | mm
100 | 100 | 100 | 100 | 100 | 0 |  | Δm | 1065 |  | 1 | 105.6667
105 | 107 | 105 | 105.6667 | 105.6667 | 199.9 |  | Δs | 26 |  | 2 | 110.3333
110.1 | 112.9 | 108 | 110.3333 | 110.3333 | 399.7 |  | みぎ | 40.96154 |  | 3 | 115.4333
114.9 | 118.1 | 113.3 | 115.4333 | 115.4333 | 599.6 |  | ヤング | 102992372642.2 |  | 4 | 119.7
118.5 | 122.5 | 118.1 | 119.7 | 119.7 | 799.3 |  | ヤングgpa | 102.9924 |  | 5 | 124.7
123.2 | 127.5 | 123.4 | 124.7 | 124.7 | 999.1 |  |  |  |  | 6 | 129.5
127 | 133 | 128.5 | 129.5 | 129.5 | 1199.1
0 | 0 | 0 | 0
0 | 0 | 0 | 0
0 | 0 | 0 | 0
0 | 0 | 0 | 0
0 | 0 | 0 | 0
Δd | 0.003
Δr | 0.0003 |  |  |  |  | mm
Δa | 7.512952e-05 | -0.1266667 | 0.1333333 | -0.006666667 | 0.005644444 | 0.07512952
Δb | 1.20185e-05 | -0.02333333 | 0.006666667 | 0.01666667 | 0.0001444444 | 0.0120185
Δl | 0.003
Δk | 3.858179 | 0.008871811 | 0.071 | 1.065 | 1.73 | 26
|  |  | δm | Δm | δs | Δs
Δd | 9e-06 | 0.85229824
Δr | 9e-08 | 0.00112225
Δa | 5.644444e-09 | 3.755647e-05
Δb | 1.444444e-10 | 0.0002246002
Δl | 9e-06 | 0.16040025 | Δやんぐ | 10713596453.8
Δk | 14.88555 | 1677.848 | Δやんぐgpa | 10.7136

## 炭素強化
| １回目 | ２回目 | ３回目 | 平均mm | 平均m |  | g | g計 | kg計 | ひだり | ヤング率 | ヤング率(GPa) |  |  |  | 1回目 | 2回目 | 3回目
l | 400.5 | 400.5 | 400.5 | 400.5 | 0.4005 | m1 | 199.9 | 199.9 | 0.1999 | 18.00901 | 65770761131.8 | 65.77076 |  |  | l/mm | 400.5 | 400.5 | 400.5
r | 33.5 | 33.5 | 33.5 | 33.5 | 0.0335 | m2 | 199.8 | 399.7 | 0.3997 | 18.03158 | 65853188878.0 | 65.85319 |  |  | r/mm | 33.5 | 33.5 | 33.5
g | 9.7978872 |  |  |  |  | m3 | 199.9 | 599.6 | 0.5996 | 17.73964 | 64787015839.0 | 64.78702
a | 4.885 | 4.895 | 4.87 | 4.883333 | 0.004883333 | m4 | 199.7 | 799.3 | 0.7993 | 17.77539 | 64917557374.3 | 64.91756 |  |  | a/mm | 4.885 | 4.895 | 4.87
b | 21.22 | 20.565 | 20.32 | 20.70167 | 0.02070167 | m5 | 199.8 | 999.1 | 0.9991 | 18.16545 | 66342116390.9 | 66.34212 |  |  | b/mm | 21.22 | 20.565 | 20.32
d | 937.2 |  |  | 937.2 | 0.9372 | m6 | 200 | 1199.1 | 1.1991 | 18.05873 | 65952365367.3 | 65.95237 |  |  | d/mm | 937.2 | 0 | 0
| １回目 | ２回目 | ３回目 | １回目s | ２回目s | ３回目s | １回目sm | ２回目sm | ３回目sm | aveS | aveS真 |  |  |  | s0/mm | 150 | 150 | 150
0 | 150 | 150 | 150 | 0 | 0 | 0 | 0 | 0 | 0 |  |  | ひだり | ヤング率 | ヤング率(GPa) | s1/mm | 161 | 160.8 | 161.5
1 | 161 | 160.8 | 161.5 | 11 | 10.8 | 11.5 | 0.011 | 0.0108 | 0.0115 | 0.0111 | 0.0111 | 18.00901 | 65770761131.8 | 65.77076 | s2/mm | 172 | 172 | 172.5
2 | 172 | 172 | 172.5 | 22 | 22 | 22.5 | 0.022 | 0.022 | 0.0225 | 0.02216667 | 0.02216667 | 18.03158 | 65853188878.0 | 65.85319 | s3/mm | 182.9 | 183.5 | 185
3 | 182.9 | 183.5 | 185 | 32.9 | 33.5 | 35 | 0.0329 | 0.0335 | 0.035 | 0.0338 | 0.0338 | 17.73964 | 64787015839.0 | 64.78702 | s4/mm | 193 | 194.7 | 197.2
4 | 193 | 194.7 | 197.2 | 43 | 44.7 | 47.2 | 0.043 | 0.0447 | 0.0472 | 0.04496667 | 0.04496667 | 17.77539 | 64917557374.3 | 64.91756 | s5/mm | 200.1 | 205.6 | 209.3
5 | 200.1 | 205.6 | 209.3 | 50.1 | 55.6 | 59.3 | 0.0501 | 0.0556 | 0.0593 | 0.055 | 0.055 | 18.16545 | 66342116390.9 | 66.34212 | s6/mm | 211.5 | 217 | 220.7
6 | 211.5 | 217 | 220.7 | 61.5 | 67 | 70.7 | 0.0615 | 0.067 | 0.0707 | 0.0664 | 0.0664 | 18.05873 | 65952365367.3 | 65.95237 | s5/mm | 200.1 | 205.6 | 209.3
5 | 200.1 | 205.6 | 209.3 | 50.1 | 55.6 | 59.3 | 0.0501 | 0.0556 | 0.0593 | 0.055 |  | 18.16545 | 66342116390.9 | 66.34212 | s4/mm | 193 | 194.7 | 197.2
4 | 193 | 194.7 | 197.2 | 43 | 44.7 | 47.2 | 0.043 | 0.0447 | 0.0472 | 0.04496667 |  | 17.77539 | 64917557374.3 | 64.91756 | s3/mm | 182.9 | 183.5 | 185
3 | 182.9 | 183.5 | 185 | 32.9 | 33.5 | 35 | 0.0329 | 0.0335 | 0.035 | 0.0338 |  | 17.73964 | 64787015839.0 | 64.78702 | s2/mm | 172 | 172 | 172.5
2 | 172 | 172 | 172.5 | 22 | 22 | 22.5 | 0.022 | 0.022 | 0.0225 | 0.02216667 |  | 18.03158 | 65853188878.0 | 65.85319 | s1/mm | 161 | 160.8 | 161.5
1 | 161 | 160.8 | 161.5 | 11 | 10.8 | 11.5 | 0.011 | 0.0108 | 0.0115 | 0.0111 |  | 18.00901 | 65770761131.8 | 65.77076
ひだりの | 4.8989436 | まんなかの | 745487924.1 | せき | 3652103294.5
[10 empty] | S平均 | mm
150 | 150 | 150 | 150 | 150 | 0 |  | Δm | 1072 |  | 1 | 161.1
161 | 160.8 | 161.5 | 161.1 | 161.1 | 199.9 |  | Δs | 60 |  | 2 | 172.1667
172 | 172 | 172.5 | 172.1667 | 172.1667 | 399.7 |  | みぎ | 17.86667 |  | 3 | 183.8
182.9 | 183.5 | 185 | 183.8 | 183.8 | 599.6 |  | ヤング | 65250912194.4 |  | 4 | 194.9667
193 | 194.7 | 197.2 | 194.9667 | 194.9667 | 799.3 |  | ヤングgpa | 65.25091 |  | 5 | 205
200.1 | 205.6 | 209.3 | 205 | 205 | 999.1 |  |  |  |  | 6 | 216.4
211.5 | 217 | 220.7 | 216.4 | 216.4 | 1199.1
200.1 | 205.6 | 209.3 | 205
193 | 194.7 | 197.2 | 194.9667
182.9 | 183.5 | 185 | 183.8
172 | 172 | 172.5 | 172.1667
161 | 160.8 | 161.5 | 161.1
Δd | 0.003
Δr | 0.0003 |  |  |  |  | mm
Δa | 7.264832e-06 | -0.001666667 | -0.01166667 | 0.01333333 | 5.277778e-05 | 0.007264832
Δb | 0.0002686437 | -0.5183333 | 0.1366667 | 0.3816667 | 0.07216944 | 0.2686437
Δl | 0.003
Δk | 0.910592 | 0.00259753 | 0.037 | 1.072 | 2.25 | 60
|  |  | δm | Δm | δs | Δs
Δd | 9e-06 | 0.87834384
Δr | 9e-08 | 0.00112225
Δa | 5.277778e-11 | 2.384694e-05
Δb | 7.216944e-08 | 0.000428559
Δl | 9e-06 | 0.16040025 | Δやんぐ | 3794259670.5
Δk | 0.8291778 | 319.2178 | Δやんぐgpa | 3.79426

## ステンレス
| １回目 | ２回目 | ３回目 | 平均mm | 平均m |  | g | g計 | kg計 | ひだり | ヤング率 | ヤング率(GPa) |  |  |  | 1回目 | 2回目 | 3回目
l | 400.5 | 400.5 | 400.5 | 400.5 | 0.4005 | m1 | 199.9 | 199.9 | 0.1999 | 130.3696 | 143329323929.2 | 143.3293 |  |  | l/mm | 400.5 | 400.5 | 400.5
r | 33.5 | 33.5 | 33.5 | 33.5 | 0.0335 | m2 | 199.8 | 399.7 | 0.3997 | 144.4699 | 158831320216.0 | 158.8313 |  |  | r/mm | 33.5 | 33.5 | 33.5
g | 9.7978872 |  |  |  |  | m3 | 199.9 | 599.6 | 0.5996 | 165.0275 | 181432554850.2 | 181.4326
a | 7.93 | 7.915 | 7.92 | 7.921667 | 0.007921667 | m4 | 199.7 | 799.3 | 0.7993 | 163.1224 | 179338101580.2 | 179.3381 |  |  | a/mm | 7.93 | 7.915 | 7.92
b | 15.98 | 15.95 | 15.93 | 15.95333 | 0.01595333 | m5 | 199.8 | 999.1 | 0.9991 | 164.6868 | 181057975876.2 | 181.058 |  |  | b/mm | 15.98 | 15.95 | 15.93
d | 928.1 |  |  | 928.1 | 0.9281 | m6 | 200 | 1199.1 | 1.1991 | 171.3 | 188328565399.0 | 188.3286 |  |  | d/mm | 928.1 | 0 | 0
| １回目 | ２回目 | ３回目 | １回目s | ２回目s | ３回目s | １回目sm | ２回目sm | ３回目sm | aveS | aveS真 |  |  |  | s0/mm | 130 | 130 | 130
0 | 130 | 130 | 130 | 0 | 0 | 0 | 0 | 0 | 0 |  |  | ひだり | ヤング率 | ヤング率(GPa) | s1/mm | 132 | 131.3 | 131.3
1 | 132 | 131.3 | 131.3 | 2 | 1.3 | 1.3 | 0.002 | 0.0013 | 0.0013 | 0.001533333 | 0.001533333 | 130.3696 | 143329323929.2 | 143.3293 | s2/mm | 133.5 | 132.7 | 132.1
2 | 133.5 | 132.7 | 132.1 | 3.5 | 2.7 | 2.1 | 0.0035 | 0.0027 | 0.0021 | 0.002766667 | 0.002766667 | 144.4699 | 158831320216.0 | 158.8313 | s3/mm | 134.4 | 133.5 | 133
3 | 134.4 | 133.5 | 133 | 4.4 | 3.5 | 3 | 0.0044 | 0.0035 | 0.003 | 0.003633333 | 0.003633333 | 165.0275 | 181432554850.2 | 181.4326 | s4/mm | 135.6 | 135 | 134.1
4 | 135.6 | 135 | 134.1 | 5.6 | 5 | 4.1 | 0.0056 | 0.005 | 0.0041 | 0.0049 | 0.0049 | 163.1224 | 179338101580.2 | 179.3381 | s5/mm | 136.8 | 136.2 | 135.2
5 | 136.8 | 136.2 | 135.2 | 6.8 | 6.2 | 5.2 | 0.0068 | 0.0062 | 0.0052 | 0.006066667 | 0.006066667 | 164.6868 | 181057975876.2 | 181.058 | s6/mm | 138 | 137 | 136
6 | 138 | 137 | 136 | 8 | 7 | 6 | 0.008 | 0.007 | 0.006 | 0.007 | 0.007 | 171.3 | 188328565399.0 | 188.3286 | s5/mm | 136.8 | 136.2 | 135.2
5 | 136.8 | 136.2 | 135.2 | 6.8 | 6.2 | 5.2 | 0.0068 | 0.0062 | 0.0052 | 0.006066667 |  | 164.6868 | 181057975876.2 | 181.058 | s4/mm | 135.6 | 135 | 134.1
4 | 135.6 | 135 | 134.1 | 5.6 | 5 | 4.1 | 0.0056 | 0.005 | 0.0041 | 0.0049 |  | 163.1224 | 179338101580.2 | 179.3381 | s3/mm | 134.4 | 133.5 | 133
3 | 134.4 | 133.5 | 133 | 4.4 | 3.5 | 3 | 0.0044 | 0.0035 | 0.003 | 0.003633333 |  | 165.0275 | 181432554850.2 | 181.4326 | s2/mm | 133.5 | 132.7 | 132.1
2 | 133.5 | 132.7 | 132.1 | 3.5 | 2.7 | 2.1 | 0.0035 | 0.0027 | 0.0021 | 0.002766667 |  | 144.4699 | 158831320216.0 | 158.8313 | s1/mm | 132 | 131.3 | 131.3
1 | 132 | 131.3 | 131.3 | 2 | 1.3 | 1.3 | 0.002 | 0.0013 | 0.0013 | 0.001533333 |  | 130.3696 | 143329323929.2 | 143.3293
ひだりの | 4.8989436 | まんなかの | 224417332.4 | せき | 1099407854.1
[10 empty] | S平均 | mm
130 | 130 | 130 | 130 | 130 | 0 |  | Δm | 1067 |  | 1 | 131.5333
132 | 131.3 | 131.3 | 131.5333 | 131.5333 | 199.9 |  | Δs | 6.5 |  | 2 | 132.7667
133.5 | 132.7 | 132.1 | 132.7667 | 132.7667 | 399.7 |  | みぎ | 164.1538 |  | 3 | 133.6333
134.4 | 133.5 | 133 | 133.6333 | 133.6333 | 599.6 |  | ヤング | 180472027734.3 |  | 4 | 134.9
135.6 | 135 | 134.1 | 134.9 | 134.9 | 799.3 |  | ヤングgpa | 180.472 |  | 5 | 136.0667
136.8 | 136.2 | 135.2 | 136.0667 | 136.0667 | 999.1 |  |  |  |  | 6 | 137
138 | 137 | 136 | 137 | 137 | 1199.1
136.8 | 136.2 | 135.2 | 136.0667
135.6 | 135 | 134.1 | 134.9
134.4 | 133.5 | 133 | 133.6333
133.5 | 132.7 | 132.1 | 132.7667
132 | 131.3 | 131.3 | 131.5333
Δd | 0.003
Δr | 0.0003 |  |  |  |  | mm
Δa | 4.409586e-06 | -0.008333333 | 0.006666667 | 0.001666667 | 1.944444e-05 | 0.004409586
Δb | 1.452966e-05 | -0.02666667 | 0.003333333 | 0.02333333 | 0.0002111111 | 0.01452966
Δl | 0.003
Δk | 26.69794 | 0.02645168 | 0.069 | 1.067 | 0.97 | 6.5
|  |  | δm | Δm | δs | Δs
Δd | 9e-06 | 0.86136961
Δr | 9e-08 | 0.00112225
Δa | 1.944444e-11 | 6.27528e-05
Δb | 2.111111e-10 | 0.0002545088
Δl | 9e-06 | 0.16040025 | Δやんぐ | 29682535953.5
Δk | 712.7798 | 26946.49 | Δやんぐgpa | 29.68254

## Sheet1
| 軟鉄 | 軟鉄 | ステンレス | 黄銅 |  | 軟鉄 | 軟鉄 | ステンレス | 黄銅
dE/dg | 20599940371.1 | 19134450841.2 | 18070454990.1 | 8577227446.3 | (dE/dg)^2(dg)^2 | 424357543.3 | 366127209.0 | 326541343.6 | 73568830.7
dE/dl | 1511501937715.6 | 1403972972860.4 | 1325903242482.3 | 629346283130.5 | (dE/dl)^2(dl)^2 | 22846381077179636 | 19711401085225036 | 17580194084251890 | 3960767440901699.5
dE/dd | 221246593192.4 | 205379431414.2 | 194292500892.0 | 92431485929.8 | (dE/dd)^2(dd)^2 | 489500549992275.9 | 421807108480342.6 | 377495759028503.1 | 85435795911877.0
dE/da | -76324497006159.2 | -29810860755894.8 | -66119108581546.9 | -49923984360807.3 | (dE/da)^2(da)^2 | 5825428843243203 | 888687419007347.1 | 4371736519618383.5 | 2492404214458128
dE/db | -2895198157345.3 | -1130807964871.1 | -2142586493305.1 | -1016988874182.6 | (dE/db)^2(Db)^2 | 8382172370295.7 | 1278726653415.9 | 4590676881293.6 | 1034266370211.2
dE/dr | -5565327906699.1 | -5169407839410.7 | -4881956240242.9 | -2317243759394.1 | (dE/dr)^2(Dr)^2 | 3.0973e+17 | 2.6723e+17 | 2.3833e+17 | 53696186404508360
dE/d(Dm/Ds) | 840982883.7 | 148791421.4 | 959033181.4 | 3851774071.2 | (dE/d(Dm/Ds))^2(D(Dm/Ds))^2 | 7072522106410067 | 221388870850571.6 | 9197446430580518 | 1.4836e+17
[6 empty] | 軟鉄 | 軟鉄 | ステンレス | 黄銅
dg | 1e-06 |  |  |  | dm(メモリ)横 | 20 | 21 | 20 | 20
dl | 0.0001 |  |  |  | ds(メモリ)縦 | 5 | 1 | 6.5 | 11
dd | 0.0001 |  |  |  | dm横 | 1.2 | 1.26 | 1.2 | 1.2
da | 1e-06 |  |  |  | ds縦 | 0.005 | 0.001 | 0.0065 | 0.055
db | 1e-06 |  |  |  | Dm/Ds | 240 | 1260 | 184.6154 | 21.81818
dr | 0.0001
d(Dm/Ds) | 0.1 |  |  |  | てすと | 軟鉄 | 軟鉄 | ステンレス | 黄銅
[5 empty] | DE | 588192963.5 | 537096209.0 | 519486699.7 | 456724712.7
S_0 | 155.1 | 152.7 | 156.2 | 153 | E | 201835892083.0 | 187477190976.0 | 177052279646.1 | 84038707007.4
S_1 | 155.7 | 152.9 | 157 | 162 |  | m_1 | 0.2005
S_2 | 156.8 | 153 | 158.1 | 170.9 |  | m_2 | 0.2013
S_3 | 157.5 | 153.2 | 159.1 | 179.6 |  | m_3 | 0.2002
S_4 | 158.3 | 153.4 | 160.2 | 189.2 |  | m_4 | 0.2001
S_5 | 159.2 | 153.5 | 161.2 | 198.5 |  | m_5 | 0.2004
S_6 | 160.1 | 153.8 | 162.7 | 207.5 |  | m_6 | 0.2001
S_7 | 159.3 | 153.6 | 161.5 | 198.8
S_8 | 158.4 | 153.4 | 160.7 | 190 | m(それぞれ) | 200.5 | 201.3 | 200.2 | 200.1 | 200.4 | 200.1
S_9 | 157.5 | 153.2 | 159.6 | 180.9 | m(合計) | 200.5 | 401.8 | 602 | 802.1 | 1002.5 | 1202.6
S_10 | 156.7 | 153.1 | 158.5 | 171.5 | x | 3.341667 | 6.696667 | 10.03333 | 13.36833 | 16.70833 | 20.04333
S_11 | 155.8 | 152.8 | 157.4 | 162.4
S_12 | 155 | 151.9 | 156.4 | 153.4 | l_1 | 0.4009
| 160.1 | 153.8 | 162.7 | 207.5 | l_2 | 0.4006
S_0 | 155.1 | 152.7 | 156.2 | 153 | l_3 | 0.4003
S_1 | 155.7 | 153 | 156.9 | 162 | l_平均 | 0.4006
S_2 | 156.6 | 153.2 | 158 | 171
S_3 | 157.7 | 153.3 | 159 | 180.1 |  | 軟鉄 | 軟鉄 | ステンレス | 黄銅
S_4 | 158.6 | 153.5 | 160.2 | 189.2 | a_1 | 7.9 | 18.8 | 8 | 5.1
S_5 | 159.5 | 153.6 | 161.6 | 198.1 | a_2 | 7.9 | 18.9 | 8 | 5.05
S_6 | 160.2 | 153.9 | 162.7 | 207 | a_3 | 8 | 18.9 | 8.1 | 5
S_7 | 159.5 | 153.7 | 161.8 | 198.1 | b_1 | 18.8 | 7.9 | 15.9 | 15.9
S_8 | 158.7 | 153.6 | 160.7 | 189.3 | b_2 | 18.9 | 7.9 | 15.95 | 15.95
S_9 | 157.8 | 153.4 | 159.6 | 180.3 | b_3 | 18.9 | 8 | 15.9 | 15.9
S_10 | 157 | 153.2 | 159 | 171.3 | a_平均 | 0.007933333 | 0.01886667 | 0.008033333 | 0.00505
S_11 | 156 | 153 | 157.3 | 162.63 | b_平均 | 0.01886667 | 0.007933333 | 0.01591667 | 0.01591667
S_12 | 155.2 | 152.9 | 156.4 | 153.3
| 160.2 | 153.9 | 162.7 | 207 | てすと | 軟鉄 | 軟鉄 | ステンレス | 黄銅
S_0 | 155.1 | 152.7 | 156.2 | 153 | E | 201835892082 | 187477190976.0 | 177052279646.1 | 84038707007.4
S_1 | 155.7 | 152.9 | 157.1 | 161.9 | てすと | 軟鉄 | 軟鉄 | ステンレス | 黄銅
S_2 | 156.5 | 153.1 | 158.5 | 171 | ヤング率 | 202 x 10^9 | 187 x 10^9 | 177 x 10^9 | 84.0 x10^9
S_3 | 157.5 | 153.2 | 159.5 | 179.7
S_4 | 158.3 | 153.4 | 161 | 188.8 |  | 582149843 | 536890 | 510557 | 245429
S_5 | 159.1 | 153.5 | 162.2 | 198.6 |  | 201835892082 | 187477190 | 177052279 | 84038707
S_6 | 160 | 153.7 | 163.1 | 206.9
S_7 | 159.3 | 153.5 | 161.9 | 197.9 |  | 9 | 6 | 6 | 6
S_8 | 158.5 | 153.4 | 160.9 | 189.3 |  | 12 | 9 | 9 | 8
S_9 | 157.5 | 153.2 | 159.8 | 180.2
S_10 | 156.7 | 153 | 158.8 | 171.3
S_11 | 155.9 | 152.9 | 157.6 | 162.4 |  | 空欄 | 軟鉄 | ステンレス | 黄銅
S_12 | 155 | 152.7 | 156.9 | 153.9 |  | ずれ弾性率 | 0.293 | 0.293 | 0.35
| 160 | 153.7 | 163.1 | 206.9 |  | 体積弾性率 | 169.8 | 166 | 111.8
S_0 |  | 152.7
S_1 |  | 152.9 |  |  | 空欄 | 軟鉄 | 軟鉄 | ステンレス | 黄銅
S_2 |  | 153 |  |  | 相対誤差 | -0.04446547 | -0.115421 | -0.1778913 | -0.1650099
S_3 |  | 153.2
S_4 |  | 153.3
S_5 |  | 153.5
S_6 |  | 153.6
S_7 |  | 153.5
S_8 |  | 153.4
S_9 |  | 153.2
S_10 |  | 153.1
S_11 |  | 153
S_12 |  | 152.8
153.6
S_合計 | 6618.4 | 6436.6 | 6700 | 7569.33
DS_平均 | 1103.067 | 1072.767 | 1116.667 | 1261.555
D1 | 912.1 | 912.5 | 911.5 | 909.5
D2 | 912.3 | 913.1 | 911 | 909
D3 | 912.4 | 912.9 | 911.3 | 909.1
D_平均（＝d） | 0.9122667 | 0.9128333 | 0.9112667 | 0.9092
l_1 | 400.9
l_2 | 400.3
l_3 | 400.6
l_平均 | 0.4006
重力加速度g | 9.7978872
r_1 | 3.6
r_2 | 3.63
r_3 | 3.65
r_平均 | 0.03626667

## Sheet2
結果
| 軟鉄 | 軟鉄 | ステンレス | 黄銅
重力加速度g | 9.7978872
r_平均 | 0.03626667
l_平均 | 0.4006
D_平均（＝d） | 0.9122667 | 0.9128333 | 0.9112667 | 0.9092
a_平均 | 0.007933333 | 0.01886667 | 0.008033333 | 0.00505
b_平均 | 0.01886667 | 0.007933333 | 0.01591667 | 0.01591667
Dm/Ds | 0.4204947 | 2.378151 | 0.504712 | 0.3172775
それぞれの値の不確かさ
dg | 1e-06
dl | 0.0001
dd | 0.0001
da | 1e-06
db | 1e-06
dr | 0.0001
d(Dm/Ds) | 0.1